## Data
Name | cationic:hydrophobic | BigSMILES | HC10 (ug/mL) | S.aureus | E.coli
MM | 100 | {[>]N[C@@H](C)[C@H](C[NH3+])C(=O).[+rn=50],N[C@@H](C)[C@H](C[NH3+])C(=O)[<].[+rn=50]} | 1600 | 50 | 400
DM | 100 | {[>]NC(C)(C)[C@H](C[NH3+])C(=O).[+rn=50],NC(C)(C)[C@H](C[NH3+])C(=O)[<].[+rn=50]} | 3.1 | 50 | 100
MM:CP | 30:70 | {[>]N[C@@H](C)[C@H](C[NH3+])C(=O).[+rn=30],N[C@@H]1CCC[C@@H]1C(=O)[<].[+rn=70]} | 50 | 100 | 25
| 40:60 | {[>]N[C@@H](C)[C@H](C[NH3+])C(=O).[+rn=40],N[C@@H]1CCC[C@@H]1C(=O)[<].[+rn=60]} | 100 | 100 | 50
| 42:58 | {[>]N[C@@H](C)[C@H](C[NH3+])C(=O).[+rn=42],N[C@@H]1CCC[C@@H]1C(=O)[<].[+rn=58]} | 100 | 100 | 50
| 44:56 | {[>]N[C@@H](C)[C@H](C[NH3+])C(=O).[+rn=44],N[C@@H]1CCC[C@@H]1C(=O)[<].[+rn=56]} | 200 | 100 | 100
| 46:54 | {[>]N[C@@H](C)[C@H](C[NH3+])C(=O).[+rn=46],N[C@@H]1CCC[C@@H]1C(=O)[<].[+rn=54]} | 200 | 100 | 100
| 48:52 | {[>]N[C@@H](C)[C@H](C[NH3+])C(=O).[+rn=48],N[C@@H]1CCC[C@@H]1C(=O)[<].[+rn=52]} | 400 | 100 | 100
| 50:50 | {[>]N[C@@H](C)[C@H](C[NH3+])C(=O).[+rn=50],N[C@@H]1CCC[C@@H]1C(=O)[<].[+rn=50]} | 1600 | 100 | 400
| 60:40 | {[>]N[C@@H](C)[C@H](C[NH3+])C(=O).[+rn=60],N[C@@H]1CCC[C@@H]1C(=O)[<].[+rn=40]} | 3200 | 50 | >400
| 70:30 | {[>]N[C@@H](C)[C@H](C[NH3+])C(=O).[+rn=70],N[C@@H]1CCC[C@@H]1C(=O)[<].[+rn=30]} | >3200 | 50 | >400
| 80:20 | {[>]N[C@@H](C)[C@H](C[NH3+])C(=O).[+rn=80],N[C@@H]1CCC[C@@H]1C(=O)[<].[+rn=90]} | >3200 | 50 | >400
| 90:10 | {[>]N[C@@H](C)[C@H](C[NH3+])C(=O).[+rn=90],N[C@@H]1CCC[C@@H]1C(=O)[<].[+rn=10]} | >3200 | 50 | 400
MM:CHp | 30:70 | {[>]N[C@@H](C)[C@H](C[NH3+])C(=O).[+rn=30],N[C@@H]1CCCCC[C@@H]1C=O[<].[+rn=70]} | 6.3 | 50 | 50
| 40:60 | {[>]N[C@@H](C)[C@H](C[NH3+])C(=O).[+rn=40],N[C@@H]1CCCCC[C@@H]1C=O[<].[+rn=60]} | 1.6 | 12.5 | 12.5
| 50:50 | {[>]N[C@@H](C)[C@H](C[NH3+])C(=O).[+rn=50],N[C@@H]1CCCCC[C@@H]1C=O[<].[+rn=50]} | 3.1 | 12.5 | 12.5
| 60:40 | {[>]N[C@@H](C)[C@H](C[NH3+])C(=O).[+rn=60],N[C@@H]1CCCCC[C@@H]1C=O[<].[+rn=40]} | 3.1 | 12.5 | 25
| 70:30 | {[>]N[C@@H](C)[C@H](C[NH3+])C(=O).[+rn=70],N[C@@H]1CCCCC[C@@H]1C=O[<].[+rn=30]} | 50 | 12.5 | 200
| 80:20 | {[>]N[C@@H](C)[C@H](C[NH3+])C(=O).[+rn=80],N[C@@H]1CCCCC[C@@H]1C=O[<].[+rn=20]} | 400 | 25 | 400
| 90:10 | {[>]N[C@@H](C)[C@H](C[NH3+])C(=O).[+rn=90],N[C@@H]1CCCCC[C@@H]1C=O[<].[+rn=10]} | 1600 | 50 | 400
MM:CO | 30:70 | {[>]N[C@@H](C)[C@H](C[NH3+])C(=O).[+rn=30],N[C@@H]1CCCCCC[C@@H]1C(=O)[<].[+rn=70]} | <1.6 | 100 | 400
| 40:60 | {[>]N[C@@H](C)[C@H](C[NH3+])C(=O).[+rn=40],N[C@@H]1CCCCCC[C@@H]1C(=O)[<].[+rn=60]} | 1.6 | 100 | 400
| 50:50 | {[>]N[C@@H](C)[C@H](C[NH3+])C(=O).[+rn=50],N[C@@H]1CCCCCC[C@@H]1C(=O)[<].[+rn=50]} | 1.6 | 50 | 50
| 60:40 | {[>]N[C@@H](C)[C@H](C[NH3+])C(=O).[+rn=60],N[C@@H]1CCCCCC[C@@H]1C(=O)[<].[+rn=40]} | 1.6 | 25 | 50
| 70:30 | {[>]N[C@@H](C)[C@H](C[NH3+])C(=O).[+rn=70],N[C@@H]1CCCCCC[C@@H]1C(=O)[<].[+rn=30]} | 3.1 | 6.3 | 25
| 80:20 | {[>]N[C@@H](C)[C@H](C[NH3+])C(=O).[+rn=80],N[C@@H]1CCCCCC[C@@H]1C(=O)[<].[+rn=20]} | 12.5 | 12.5 | 200
| 90:10 | {[>]N[C@@H](C)[C@H](C[NH3+])C(=O).[+rn=90],N[C@@H]1CCCCCC[C@@H]1C(=O)[<].[+rn=10]} | 50 | 25 | 400
MM:CHx | 30:70 | {[>]N[C@@H](C)[C@H](C[NH3+])C(=O).[+rn=30],N[C@@H]1CCCC[C@@H]1C(=O)[<].[+rn=70]} | 12.5 | 25 | 12.5
| 40:60 | {[>]N[C@@H](C)[C@H](C[NH3+])C(=O).[+rn=40],N[C@@H]1CCCC[C@@H]1C(=O)[<].[+rn=60]} | 12.5 | 12.5 | 6.3
| 50:50 | {[>]N[C@@H](C)[C@H](C[NH3+])C(=O).[+rn=50],N[C@@H]1CCCC[C@@H]1C(=O)[<].[+rn=50]} | 12.5 | 12.5 | 6.3
| 60:40 | {[>]N[C@@H](C)[C@H](C[NH3+])C(=O).[+rn=60],N[C@@H]1CCCC[C@@H]1C(=O)[<].[+rn=40]} | 100 | 25 | 12.5
| 61:39 | {[>]N[C@@H](C)[C@H](C[NH3+])C(=O).[+rn=61],N[C@@H]1CCCC[C@@H]1C(=O)[<].[+rn=39]} | 200 | 25 | 12.5
| 62:38 | {[>]N[C@@H](C)[C@H](C[NH3+])C(=O).[+rn=62],N[C@@H]1CCCC[C@@H]1C(=O)[<].[+rn=38]} | 400 | 25 | 12.5
| 63:37 | {[>]N[C@@H](C)[C@H](C[NH3+])C(=O).[+rn=63],N[C@@H]1CCCC[C@@H]1C(=O)[<].[+rn=37]} | 800 | 25 | 25
| 64:36 | {[>]N[C@@H](C)[C@H](C[NH3+])C(=O).[+rn=64],N[C@@H]1CCCC[C@@H]1C(=O)[<].[+rn=36]} | 800 | 25 | 25
| 65:35 | {[>]N[C@@H](C)[C@H](C[NH3+])C(=O).[+rn=65],N[C@@H]1CCCC[C@@H]1C(=O)[<].[+rn=35]} | 800 | 25 | 100
| 70:30 | {[>]N[C@@H](C)[C@H](C[NH3+])C(=O).[+rn=70],N[C@@H]1CCCC[C@@H]1C(=O)[<].[+rn=30]} | 800 | 25 | 200
| 80:20 | {[>]N[C@@H](C)[C@H](C[NH3+])C(=O).[+rn=80],N[C@@H]1CCCC[C@@H]1C(=O)[<].[+rn=20]} | 800 | 50 | 400
| 90:10 | {[>]N[C@@H](C)[C@H](C[NH3+])C(=O).[+rn=90],N[C@@H]1CCCC[C@@H]1C(=O)[<].[+rn=10]} | 1600 | 50 | 400
MM:HE | 60:40 | {[>]N[C@@H](C)[C@H](C[NH3+])C(=O).[+rn=60],N[C@H](CC)[C@H](CC)C(=O)[<].[+rn=40]} | 200 | 12.5 | >200
| 80:20 | {[>]N[C@@H](C)[C@H](C[NH3+])C(=O).[+rn=80],N[C@H](CC)[C@H](CC)C(=O)[<].[+rn=20]} | 100 | 25 | >200
| 90:10 | {[>]N[C@@H](C)[C@H](C[NH3+])C(=O).[+rn=90],N[C@H](CC)[C@H](CC)C(=O)[<].[+rn=10]} | 100 | 25 | >200
DM:HE | 50:50 | {[>]NC(C)(C)[C@H](C[NH3+])C(=O).[+rn=50],N[C@H](CC)[C@H](CC)C(=O)[<].[+rn=50]} | 3.1 | 25 | 25
| 60:40 | {[>]NC(C)(C)[C@H](C[NH3+])C(=O).[+rn=60],N[C@H](CC)[C@H](CC)C(=O)[<].[+rn=40]} | 3.1 | 12.5 | 25
| 70:30 | {[>]NC(C)(C)[C@H](C[NH3+])C(=O).[+rn=70],N[C@H](CC)[C@H](CC)C(=O)[<].[+rn=30]} | 25 | 6.25 | 50
| 80:20 | {[>]NC(C)(C)[C@H](C[NH3+])C(=O).[+rn=80],N[C@H](CC)[C@H](CC)C(=O)[<].[+rn=20]} | 100 | 12.5 | 200
| 90:10 | {[>]NC(C)(C)[C@H](C[NH3+])C(=O).[+rn=90],N[C@H](CC)[C@H](CC)C(=O)[<].[+rn=10]} | 50 | 12.5 | 200
DM:CO | 50:50 | {[>]NC(C)(C)[C@H](C[NH3+])C(=O).[+rn=50],N[C@@H]1CCCCCC[C@@H]1C(=O)[<].[+rn=50]} | <3.1 | 6.3 | 6.3
| 60:40 | {[>]NC(C)(C)[C@H](C[NH3+])C(=O).[+rn=60],N[C@@H]1CCCCCC[C@@H]1C(=O)[<].[+rn=40]} | <3.1 | 6.3 | 6.3
| 70:30 | {[>]NC(C)(C)[C@H](C[NH3+])C(=O).[+rn=70],N[C@@H]1CCCCCC[C@@H]1C(=O)[<].[+rn=30]} | <3.1 | 6.3 | 12.5
| 80:20 | {[>]NC(C)(C)[C@H](C[NH3+])C(=O).[+rn=80],N[C@@H]1CCCCCC[C@@H]1C(=O)[<].[+rn=20]} | <3.1 | 6.3 | 12.5
| 90:10 | {[>]NC(C)(C)[C@H](C[NH3+])C(=O).[+rn=90],N[C@@H]1CCCCCC[C@@H]1C(=O)[<].[+rn=10]} | <3.1 | 12.5 | 50
DM:OC | 50:50 | {[>]NC(C)(C)[C@H](C[NH3+])C(=O).[+rn=50],N[C@H](CCC)[C@H](CCC)C(=O)[<].[+rn=50]} | <3.1 | 25 | 100
| 60:40 | {[>]NC(C)(C)[C@H](C[NH3+])C(=O).[+rn=60],N[C@H](CCC)[C@H](CCC)C(=O)[<].[+rn=40]} | <3.1 | 12.5 | 25
| 70:30 | {[>]NC(C)(C)[C@H](C[NH3+])C(=O).[+rn=70],N[C@H](CCC)[C@H](CCC)C(=O)[<].[+rn=30]} | <3.1 | 12.5 | 25
| 80:20 | {[>]NC(C)(C)[C@H](C[NH3+])C(=O).[+rn=80],N[C@H](CCC)[C@H](CCC)C(=O)[<].[+rn=20]} | 25 | 6.3 | 50
| 90:10 | {[>]NC(C)(C)[C@H](C[NH3+])C(=O).[+rn=90],N[C@H](CCC)[C@H](CCC)C(=O)[<].[+rn=10]} | 50 | 6.3 | 50
DM:CHx | 30:70 | {[>]NC(C)(C)[C@H](C[NH3+])C(=O).[+rn=30],N[C@@H]1CCCC[C@@H]1C(=O)[<].[+rn=70]} | 12.5 | 12.5 | 6.3
| 40:60 | {[>]NC(C)(C)[C@H](C[NH3+])C(=O).[+rn=40],N[C@@H]1CCCC[C@@H]1C(=O)[<].[+rn=60]} | 12.5 | 6.3 | 6.3
| 50:50 | {[>]NC(C)(C)[C@H](C[NH3+])C(=O).[+rn=50],N[C@@H]1CCCC[C@@H]1C(=O)[<].[+rn=50]} | 12.5 | 6.3 | 6.3
| 60:40 | {[>]NC(C)(C)[C@H](C[NH3+])C(=O).[+rn=60],N[C@@H]1CCCC[C@@H]1C(=O)[<].[+rn=40]} | 6.3 | 6.3 | 12.5
| 70:30 | {[>]NC(C)(C)[C@H](C[NH3+])C(=O).[+rn=70],N[C@@H]1CCCC[C@@H]1C(=O)[<].[+rn=30]} | 3.1 | 6.3 | 12.5
| 80:20 | {[>]NC(C)(C)[C@H](C[NH3+])C(=O).[+rn=80],N[C@@H]1CCCC[C@@H]1C(=O)[<].[+rn=20]} | 3.1 | 12.5 | 25
| 90:10 | {[>]NC(C)(C)[C@H](C[NH3+])C(=O).[+rn=90],N[C@@H]1CCCC[C@@H]1C(=O)[<].[+rn=10]} | 3.1 | 25 | 200
DM:βCP | 40:60 | {[>]NC(C)(C)[C@H](C[NH3+])C(=O).[+rn=40],NC1(CCCC1)CC(=O)[<].[+rn=60]} | <3.1 | 12.5 | 12.5
| 50:50 | {[>]NC(C)(C)[C@H](C[NH3+])C(=O).[+rn=50],NC1(CCCC1)CC(=O)[<].[+rn=50]} | <3.1 | 6.3 | 6.3
| 60:40 | {[>]NC(C)(C)[C@H](C[NH3+])C(=O).[+rn=60],NC1(CCCC1)CC(=O)[<].[+rn=40]} | <3.1 | 6.3 | 12.5
| 70:30 | {[>]NC(C)(C)[C@H](C[NH3+])C(=O).[+rn=70],NC1(CCCC1)CC(=O)[<].[+rn=30]} | <3.1 | 6.3 | 12.5
| 80:20 | {[>]NC(C)(C)[C@H](C[NH3+])C(=O).[+rn=80],NC1(CCCC1)CC(=O)[<].[+rn=20]} | <3.1 | 12.5 | 50
| 90:10 | {[>]NC(C)(C)[C@H](C[NH3+])C(=O).[+rn=90],NC1(CCCC1)CC(=O)[<].[+rn=10]} | <3.1 | 50 | 50
DM:βDE | 40:60 | {[>]NC(C)(C)[C@H](C[NH3+])C(=O).[+rn=40],NC(CC)(CC)CC(=O)[<].[+rn=60]} | <3.1 | 25 | 25
| 50:50 | {[>]NC(C)(C)[C@H](C[NH3+])C(=O).[+rn=50],NC(CC)(CC)CC(=O)[<].[+rn=50]} | <3.1 | 25 | 25
| 60:40 | {[>]NC(C)(C)[C@H](C[NH3+])C(=O).[+rn=60],NC(CC)(CC)CC(=O)[<].[+rn=40]} | <3.1 | 25 | 25
| 70:30 | {[>]NC(C)(C)[C@H](C[NH3+])C(=O).[+rn=70],NC(CC)(CC)CC(=O)[<].[+rn=30]} | <3.1 | 25 | 25
| 80:20 | {[>]NC(C)(C)[C@H](C[NH3+])C(=O).[+rn=80],NC(CC)(CC)CC(=O)[<].[+rn=10]} | <3.1 | 25 | 25
| 90:10 | {[>]NC(C)(C)[C@H](C[NH3+])C(=O).[+rn=90],NC(CC)(CC)CC(=O)[<].[+rn=10]} | 3.1 | 25 | 50
DM:TM | 40:60 | {[>]NC(C)(C)[C@H](C[NH3+])C(=O).[+rn=40],NC(C)(C)C(C)(C)C(=O)[<].[+rn=60]} | >400 | 12.5 | 50
| 50:50 | {[>]NC(C)(C)[C@H](C[NH3+])C(=O).[+rn=60],NC(C)(C)C(C)(C)C(=O)[<].[+rn=60]} | >400 | 6.3 | 12.5
| 60:40 | {[>]NC(C)(C)[C@H](C[NH3+])C(=O).[+rn=60],NC(C)(C)C(C)(C)C(=O)[<].[+rn=40]} | 50 | 6.3 | 25
| 70:30 | {[>]NC(C)(C)[C@H](C[NH3+])C(=O).[+rn=70],NC(C)(C)C(C)(C)C(=O)[<].[+rn=30]} | 25 | 6.3 | 25
| 80:20 | {[>]NC(C)(C)[C@H](C[NH3+])C(=O).[+rn=80],NC(C)(C)C(C)(C)C(=O)[<].[+rn=20]} | 25 | 12.5 | 12.5
| 90:10 | {[>]NC(C)(C)[C@H](C[NH3+])C(=O).[+rn=90],NC(C)(C)C(C)(C)C(=O)[<].[+rn=10]} | <3.1 | 12.5 | 50
DM:BU | 60：40 | {[>]NC(C)(C)[C@H](C[NH3+])C(=O).[+rn=60],N[C@H](CCCC)CC(=O)[<].[+rn=40]} | 25 | 12.5 | 12.5
| 70：30 | {[>]NC(C)(C)[C@H](C[NH3+])C(=O).[+rn=70],N[C@H](CCCC)CC(=O)[<].[+rn=30]} | 30 | 6.25 | 12.5
| 80：20 | {[>]NC(C)(C)[C@H](C[NH3+])C(=O).[+rn=80],N[C@H](CCCC)CC(=O)[<].[+rn=20]} | 100 | 12.5 | 25
| 90：10 | {[>]NC(C)(C)[C@H](C[NH3+])C(=O).[+rn=90],N[C@H](CCCC)CC(=O)[<].[+rn=10]} | 200 | 12.5 | 50